## Sampling plan
Carry out the following tasks for all fermenters (check appropriate box when complete): |  | #1 | #2 | #3 | #4 | #5 | #6 | #7 | #8 | #9 | #10 | #11
1. | Record process values for all tanks on dedicated sampling sheet.
2. | Remove 2 mL of sample from each reactor and transfer it to a 2 mL tube labeled as "SAMPLE"
3. | WCB: Transfer 0.4 mL of the whole broth to a 2 mL tubing labeled as "WCB" and store it at 4 °C.
4. | PROTEOMIC and SUPERNATANT: Transfer 0.5 mL of the whole broth to a 2 mL tubing labeled as "PROTEOMIC" and centrifuge it for 5 min/12,000 rcf. Transfer the supernatant to a 2 mL tubing labeled as "SUP" and store the pellet at -80 °C and the supernantant at -20 °C
3. | OD: Use the required amount of SAMPLE to measure OD600 in duplicate (OD reading range 0.1 - 0.4)
4. | POLYMER: Transfer 2 x 0.4 mL of the WCB to a 2 mL tubing labeled as "POLYMER" and centrifuge it at 12,000 rcf / 3 min. Transfer the supernatant to the "HPLC" tubing. Add 1 mL of 0.85% NaCl solution and resuspend the pellet in the vortex. Centrifuge it at 12,000 rcf / 3 min. Repeat previous step for a total of 3 washes. Store the cell pellet at 4 °C (without supernatant)
Operator Initials:
HPLC sample prep: Thaw the samples completely. Filter the thawed samples using a 0.22 μm microcentrifugal filter or filter plate, ensuring appropriate dilution if required. Consult the dedicated HPLC method specific to this project for the proper analysis procedure.
Polymer processing: Remove the tubes labeled as from the refrigerator and centrifuge it at 12,000 rcf for 1 minute. Decant the salt solution from all the Polymer tubes. Leave tubes open, allowing the pellets to dry in a 60°C oven overnight. Once the pellets are dried, remove the Polymer tubes from the oven and close the tubes. Preheat the oven to 70°C. Once the tubes are cooled, add XX uL of 1 M NaOH to each tube. Re-cap the tubes and heat in the oven at 70°C for 4 hours.Remove the tubes from the oven and allow them to cool to room temperature. Neutralize the pellets by adding XX uL of 1 M HCl to each tube. Store samples at 4°C until ready for analysis.
Polymer sample prep: Vortex the neutralized pellets to ensure the entire sample is well mixed. Centrifuge the sample at 12,000 rcf for 1 minute to separate any debris. Filter the supernatant rhough a 0.22 um centrifugal filter for 5 min/12,000 rpm or until the liquid has been filtlered. Store at -20°C until ready to analyze on the HPLC.

## Sampling plan (2)
Carry out the following tasks for all fermenters (check appropriate box when complete): |  | #1 | #2 | #3 | #4 | #5 | #6 | #7 | #8 | #9 | #10 | #11 | #12 | #13 | #14 | #15 | #16
1. | Record process values for all tanks on dedicated sampling sheet.
2. | Remove a 3 mL sample from each reactor and transfer it to a 15 mL tube labeled "SAMPLE". Place the tube in the centrifuge at 4,000 rcf/10 min for a complete separation of the aqueous and organic phases.
3. | Remove 1 mL of each recovery column and transfer to tubes labeled "COLUMN 1" and "COLUMN 2" and store it at -20 °C until ready for GC-FID analysis
4. | Transfer the TOP layer (overlay) to a 2 mL tube labeled "OVERLAY" and store it at -20 °C until ready for GC-FID analysis
5. | Aqueous phase: transfer 1 mL of the aqueous phase to a tube labeled as "AQUEOUS" and store it at -20 °C until is ready fro HPLC and GC-FID analysis
6. | Transfer 1 mL of the aqeuous phase to a "GALLERY" cup to measure glucose
7. | Add an equal volume of water of the aqueous phase removed and resuspend the cells in the vortex. Do the proper dilution and measure OD600
Operator Initials:
HPLC sample prep: Thaw the samples completely. Filter the thawed samples using a 0.22 μm microcentrifugal filter or filter plate, ensuring appropriate dilution if required. Consult the dedicated HPLC method specific to this project for the proper analysis procedure.
GC-FID sample analysis: Thaw the samples capmpletely. Centrifuge the thawed samples to ensure separation of any remaining aqueous phase. For detailed guidance on analyzing the samples using GC-FID, refer to the specific sample analysis protocol provided for this project.